## Sheet1
formula | Experimental_T_c(K) | Predicted_T_c(K) | Note
Nb1Ta1Ti1Zr1Ge1 | 8.5 | 8.72 | 1
Nb1Ta1Ti1Zr1Ge1V1 | 8.4 | 6.64 | 1
Ta0.335Nb0.335Sc0.0737Mo0.0363Zr0.11Ti0.11 | 7.5 | 7.57 | 1
Ta0.335Nb0.335Sc0.0737Mo0.0363Hf0.11Zr0.11 | 7.5 | 7.53 | 1
Ta0.335Nb0.335Sc0.0737Cr0.0363Hf0.11Ti0.11 | 7.4 | 7.88 | 1
Nb1Ta1Ti1Zr1Si1Ge1 | 7.4 | 7.50 | 1
Ta34Nb33Hf8Zr14Ti11 | 7.3 | 7.82 | 1
Nb22.1Ta26.3Ti16.6Zr15.5Hf19.5 | 7.1 | 7.15 | 1
Nb1Ta1Ti1Zr1Fe1 | 6.9 | 7.04 | 1
Ta0.335Nb0.335Y0.0737Mo0.0363Ti0.11Hf0.11 | 6.7 | 7.21 | 1
Ta0.335Nb0.335Sc0.0737Mo0.0363Hf0.11Ti0.11 | 6.6 | 7.41 | 1
Ta0.335Nb0.335Hf0.11Zr0.11Ti0.11Al0.15 | 6.6 | 6.51 | 1
Ta0.35Nb0.35Hf0.1Zr0.1Ti0.1 | 8 | 8.18 | 1
Ta0.15Nb0.15Hf0.1Zr0.1Ti0.1 | 6.5 | 7.06 | [TaNb]0.50(ZrHfTi)0.50
Nb15Mo32.5Ru32.5Rh10Pd10 | 6.2 | 6.22 | 1
Nb20Mo30Ru30Rh10Pd10 | 6.1 | 6.43 | Nb30->Nb20 (corrected.)
Sc0.11055Cr0.22445Nb0.335Hf0.11Zr0.11Ti0.11 | 5.6 | 4.33 | 1
Nb10Mo35Ru35Rh10Pd10 | 5.6 | 6.04 | 1
Nb20Re20Zr20Hf20Ti20 | 5.3 | 5.40 | in our dataset, "Nb21Re16Zr20Hf23Ti20"
Hf21Nb25Ti15V15Zr24 | 5.3 | 5.22 | 1
Nb21.5Ta18.1Ti15.9Zr14.4Hf16.6V13.5 | 5.1 | 5.30 | Kitagawa Table2 13, measured fraction. NbTaTiZrHfV in ours
Y0.11055Mo0.22445Nb0.335Hf0.11Zr0.11Ti0.11 | 4.7 | 4.51 | 1
Mo0.225Re0.225Ru0.225Rh0.225Ti0.1 | 4.7 | 4.80 | 1
Ta1Nb2Hf1Zr1Ti1 | 7.9 | 7.72 | 1
Ta0.08Nb0.08Hf0.28Zr0.28Ti0.28 | 4.5 | 4.95 | [TaNb]0.16(ZrHfTi)0.84
Sc0.11055Cr0.22445Ta0.335Hf0.11Zr0.11Ti0.11 | 4.4 | 4.19
Sc0.11055Mo0.22445Nb0.335Hf0.11Zr0.11Ti0.11 | 4.4 | 4.36
Re0.56Nb0.11Ti0.11Zr0.11Hf0.11 | 4.4 | 4.36
Ta0.67Nb0.67V0.67Hf0.33Zr0.33Ti0.33 | 4.3 | 4.95
Nb1Ta1Ti1Zr1Si1V1 | 4.3 | 4.67 | 1
Nb0.335V0.335Hf0.11Zr0.11Ti0.11 | 4.1 | 4.19 | 1
Mo0.2375Re0.2375Ru0.2375Rh0.2375Ti0.05 | 3.6 | 5.37
Y0.11055Mo0.22445Ta0.335Hf0.11Zr0.11Ti0.11 | 3.5 | 3.49
Ta0.155Nb0.155Hf0.23U0.23Ti0.23 | 3.2 | 3.16 | 1
Ta0.325Nb0.325Hf0.11Zr0.11Ti0.11 | 7.8 | 7.96 | 1
Ta0.335Nb0.335Hf0.11Zr0.11Ti0.11Al03 | 3 | 3.06 | 1
Sc0.11055Mo0.22445Ta0.335Hf0.11Zr0.11Ti0.11 | 2.9 | 3.13
Mo0.118Re0.118Ru0.47Rh0.118Ti0.176 | 2.5 | 2.36
Mo0.105Re0.105Ru0.527Rh0.105Ti0.158 | 2.2 | 2.36
Mo0.1Re0.1Ru0.55Rh0.1Ti0.15 | 2.1 | 2.22
Ta0.9Nb0.9Hf0.4Zr0.4Ti0.4 | 7.6 | 7.64
Ta0.335Nb0.335Sc0.0737Cr0.0363Hf0.11Zr0.11 | 7.6 | 7.89
Ta0.335Nb0.335Y0.0737Mo0.0363Ti0.11Zr0.11 | 7.6 | 7.44
Ta0.335Nb0.335Sc0.0737Cr0.0363Zr0.11Ti0.11 | 7.5 | 7.84
Ta0.335Nb0.335Y0.0737Mo0.0363Zr0.11Hf0.11 | 7.5 | 7.65