## DataTable
idx | idx_0625 | composition | elements | elements_fraction | full citation | Tc(K).resistivity.mid | Tc(K).magnetization.mid | Tc(K).resistivity.None | Tc(K).magnetization.onset | Tc(K).magnetization.None | Tc(K).resistivity.zero | Tc(K).specific_heat.mid | Tc(K).other.None | Tc(K).resistivity.onset | Tc(K).specific_heat.onset | Tc(K).specific_heat.None | Tc(K).magnetization.zero | Tc(K).other.onset | Tc(K).other.mid | Tc(K).specific_heat.zero | Exceptions | xu_val
0 | 1 | MoReRuRhPt | ['Mo', 'Re', 'Ru', 'Rh', 'Pt'] | [0.2, 0.2, 0.2, 0.2, 0.2] | Browne, A. J., Strong, D. P. & Cava, R. J. Phase stability and possible superconductivity of new 4d and 5d transition metal high-entropy alloys. Journal of Solid State Chemistry 321, 123881 (2023). | 0.82
1 | 2 | MoReRuIrPt | ['Mo', 'Re', 'Ru', 'Ir', 'Pt'] | [0.2, 0.2, 0.2, 0.2, 0.2] | Browne, A. J., Strong, D. P. & Cava, R. J. Phase stability and possible superconductivity of new 4d and 5d transition metal high-entropy alloys. Journal of Solid State Chemistry 321, 123881 (2023). | 1.06
17 | 18 | TiZrNbHfTaH10 | ['Ti', 'Zr', 'Nb', 'Hf', 'Ta', 'H'] | ["1/15", "1/15", "1/15", "1/15", "1/15", "10/15"] | Gabáni, S. et al. Search for superconductivity in hydrides of TiZrNb, TiZrNbHf and TiZrNbHfTa equimolar alloys. Physica B: Condensed Matter 648, 414414 (2023). |  |  |  |  | <2
18 | 19 | (ScZrNb)0.55[RhPd]0.45 | ["Sc", "Zr", "Nb", "Rh", "Pd"] | ["0.184(1)", "0.184(1)", "0.184(1)", "0.224(1)", "0.224(1)"] | Stolze, K., Tao, J., Von Rohr, F. O., Kong, T. & Cava, R. J. Sc–Zr–Nb–Rh–Pd and Sc–Zr–Nb–Ta–Rh–Pd High-Entropy Alloy Superconductors on a CsCl-Type Lattice. Chem. Mater. 30, 906–914 (2018). | "<1.7" |  | "<1.7"
19 | 20 | (ScZrNb)0.60[RhPd]0.40 | ["Sc", "Zr", "Nb", "Rh", "Pd"] | ["0.200(2)", "0.200(1)", "0.200(1)", "0.200(1)", "0.200(1)"] | Stolze, K., Tao, J., Von Rohr, F. O., Kong, T. & Cava, R. J. Sc–Zr–Nb–Rh–Pd and Sc–Zr–Nb–Ta–Rh–Pd High-Entropy Alloy Superconductors on a CsCl-Type Lattice. Chem. Mater. 30, 906–914 (2018). | 5.2 |  |  | 4.2
65 | 57 | Ru0.20Rh0.20Pd0.20Ir0.20Pt0.20Sb | ['Ru', 'Rh', 'Pd', 'Ir', 'Pt', 'Sb'] | [0.20, 0.20, 0.20, 0.20, 0.20, 1.0] | Hirai, D. et al. Increased Superconducting Transition Temperature and Upper Critical Field of a High-Entropy Antimonide Superconductor (RuRhPdIr)1–xPtxSb. Chem. Mater. 36, 9547–9556 (2024). | [5 empty] | 2.15 | [10 empty] | 2
66 | 58 | Ru0.15Rh0.15Pd0.15Ir0.15Pt0.40Sb | ['Ru', 'Rh', 'Pd', 'Ir', 'Pt', 'Sb'] | [0.150,0.150,0.150,0.150,0.4,1] | Hirai, D. et al. Increased Superconducting Transition Temperature and Upper Critical Field of a High-Entropy Antimonide Superconductor (RuRhPdIr)1–xPtxSb. Chem. Mater. 36, 9547–9556 (2024). | [5 empty] | 3.1 | [10 empty] | 2
67 | 59 | Ru0.075Rh0.075Pd0.075Ir0.075Pt0.70Sb | ['Ru', 'Rh', 'Pd', 'Ir', 'Pt', 'Sb'] | [0.075,0.075,0.075,0.075,0.7,1] | Hirai, D. et al. Increased Superconducting Transition Temperature and Upper Critical Field of a High-Entropy Antimonide Superconductor (RuRhPdIr)1–xPtxSb. Chem. Mater. 36, 9547–9556 (2024). | [5 empty] | <0.24 | [10 empty] | 2
69 | 69 | Ta1/6Nb2/6Hf1/6Zr1/6Ti1/6 | ['Ta', 'Nb', 'Hf', 'Zr', 'Ti'] | ['1/6', '2/6', '1/6', '1/6', '1/6'] | Hong, V. T. A. et al. Probing superconducting gap of the high-entropy alloy Ta 1 / 6 Nb 2 / 6 Hf 1 / 6 Zr 1 / 6 Ti 1 / 6 via Andreev reflection spectroscopy. Phys. Rev. B 106, 024504 (2022). | [5 empty] | ≈7.8 |  |  | 7.9 | [7 empty] | 1
70 | 70 | Nb0.34Ti0.33Zr0.14Ta0.11Hf0.08 | ['Nb', 'Ti', 'Zr', 'Ta', 'Hf'] | ['0.34', '0.33', '0.14', '0.11', '0.08'] | Idczak, R. et al. Enhanced Superconducting Critical Parameters in a New High-Entropy Alloy Nb0.34Ti0.33Zr0.14Ta0.11Hf0.08. Materials 16, 5814 (2023). | [5 empty] | 7.5 |  |  | 7.8 |  | 7.5(2)
93 | 93 | Ag0.15Sn0.16Pb0.15Bi0.14In0.40Te | ['Ag', 'Sn', 'Pb', 'Bi', 'In', 'Te'] | [0.15, 0.15, 0.15, 0.15, 0.40, 1] | Kasem, Md. R., Ishii, R., Katase, T., Miura, O. & Mizuguchi, Y. Tuning of carrier concentration and superconductivity in high-entropy-alloy-type metal telluride (AgSnPbBi)(1-x)/4InxTe. Journal of Alloys and Compounds 920, 166013 (2022). |  |  |  | 2.7 |  | 2.6 |  |  | 3.0
94 | 94 | Ta1/6Nb2/6Hf1/6Zr1/6Ti1/6 | ['Ta', 'Nb', 'Hf', 'Zr', 'Ti'] | ['1/6', '2/6', '1/6', '1/6', '1/6'] | Kim, J. H. et al. Enhancement of critical current density and strong vortex pinning in high entropy alloy superconductor Ta 1 / 6 Nb 2 / 6 Hf 1 / 6 Zr 1 / 6 Ti 1 / 6 synthesized by spark plasma sintering. Acta Materialia 232, 117971 (2022). | 7.83 |  |  | 7.6 | [12 empty] | 1
| 95 | Ta1/6Nb2/6Hf1/6Zr1/6Ti1/6 | ['Ta', 'Nb', 'Hf', 'Zr', 'Ti'] | ['1/6', '2/6', '1/6', '1/6', '1/6'] | Kim, G. et al. Strongly correlated and strongly coupled s-wave superconductivity of the high entropy alloy Ta1/6Nb2/6Hf1/6Zr1/6Ti1/6 compound. Acta Materialia 186, 250–256 (2020). | 7.85 | [15 empty] | 1
95 | 96 | Ta1/6Nb2/6Hf1/6Zr1/6Ti1/6 | ['Ta', 'Nb', 'Hf', 'Zr', 'Ti'] | ['1/6', '2/6', '1/6', '1/6', '1/6'] | Kim, J. et al. Thermal-driven gigantic enhancement in critical current density of high-entropy alloy superconductors. Journal of Materials Science & Technology 189, 60–67 (2024). |  | ≈7.3 | [6 empty] | ≈7.3 | [7 empty] | 1
98 | 97 | HfMoNbTiZr | ['Hf', 'Mo', 'Nb', 'Ti', 'Zr'] | [0.2, 0.2, 0.2, 0.2, 0.2] | Kitagawa, J. et al. Superconductivity and hardness of the equiatomic high-entropy alloy HfMoNbTiZr. Journal of Alloys and Compounds 924, 166473 (2022). | 5 |  |  | 4.8 |  |  | 4.1 |  |  | 4.1
206 | 182 | FeZr2 | ['Fe', 'Zr'] | [1, 2] | Lefebvre J, Hilke M, Altounian Z. Superconductivity and short-range order in metallic glasses FexNi1−xZr2. Phys Rev B. 2009;79(1–8):184525. | [7 empty] | <1
207 | 183 | CuZr2 | ['Cu', 'Zr'] | [1, 2] | Mizuguchi, Y., Kasem, Md. R. & Matsuda, T. D. Superconductivity in CuAl2 -type Co0.2 Ni0.1 Cu0.1 Rh0.3 Ir0.3 Zr2 with a high-entropy-alloy transition metal site. Materials Research Letters 9, 141–147 (2021). | [7 empty] | Non-superconducting
215 | 189 | Nb60Re10Zr10Hf10Ti10 | ['Nb', 'Re', 'Zr', 'Hf', 'Ti'] | [0.60, 0.10, 0.10, 0.10, 0.10] | Motla, K. et al. Superconducting and normal-state properties of the high-entropy alloy Nb-Re-Hf-Zr-Ti investigated by muon spin relaxation and rotation. Phys. Rev. B 105, 144501 (2022). | 5.16(5) |  |  | 5.60(4) |  | 5.03(5) | 5.4(1) |  | 5.30(5)
216 | 190 | Re0.35Os0.35Mo0.10W0.10Zr0.10 | ['Re', 'Os', 'Mo', 'W', 'Zr'] | [0.35, 0.35, 0.10, 0.10, 0.10] | Motla, K. et al. Superconducting properties of new hexagonal and noncentrosymmetric cubic high entropy alloys. Supercond. Sci. Technol. 36, 115024 (2023). | 5.1(1) |  |  | 4.90(2) |  |  | 4.70(7)
217 | 191 | Ru0.35Os0.35Mo0.10W0.10Zr0.10 | ['Ru', 'Os', 'Mo', 'W', 'Zr'] | [0.35, 0.35, 0.10, 0.10, 0.10] | Motla, K. et al. Superconducting properties of new hexagonal and noncentrosymmetric cubic high entropy alloys. Supercond. Sci. Technol. 36, 115024 (2023). | 3.1(1) |  |  | 2.90(2) |  |  | 2.70(8)
213 | 192 | Mo0.11W0.11V0.11Re0.34B0.33 | ['Mo', 'W', 'V', 'Re', 'B'] | [0.11, 0.11, 0.11, 0.34, 0.33] | Motla, K., Soni, V., Meena, P. K. & Singh, R. P. Boron based new high entropy alloy superconductor Mo0.11 W0.11 V0.11 Re0.34 B0.33. Supercond. Sci. Technol. 35, 074002 (2022). | 4 |  |  | 4 | [6 empty] | 3.6
403 | 374 | (MoReRu)(1−2x)/3(PdPt)xCy, x = 0.042, y = 0.3 | ['Mo', 'Re', 'Ru', 'Pd', 'Pt', 'C'] | [0.1932, 0.1946, 0.2464, 0.0308, 0.035, 0.3] | Zhu, Q. et al. Structural transformation and superconductivity in carbon-added hexagonal high-entropy alloys. Journal of Alloys and Compounds 909, 164700 (2022). | 2.46 | [14 empty] | 1
404 | 375 | (MoReRu)(1−2x)/3(PdPt)xCy, x = 0.083, y = 0.44 | ['Mo', 'Re', 'Ru', 'Pd', 'Pt', 'C'] | [0.16072, 0.1512, 0.20048, 0.02408, 0.02352, 0.44] | Zhu, Q. et al. Structural transformation and superconductivity in carbon-added hexagonal high-entropy alloys. Journal of Alloys and Compounds 909, 164700 (2022). | 2.72 | [14 empty] | 1